## BH Data
H (A/m) | B (T) | H (A/m) | B (T) | H (A/m) | B (T) | H (A/m) | B (T) | H (A/m) | B (T) | H (A/m) | B (T) | H (A/m) | B (T) | H (A/m) | B (T) | H (A/m) | B (T) | H (A/m) | B (T) | H (A/m) | B (T) | H (A/m) | B (T) | H (A/m) | B (T) | H (A/m) | B (T)
0 | 0 | 0 | 0 | 0 | 0 | 0 | 0 | 0 | 0 | 0 | 0 | 0 | 0 | 0 | 0 | 0 | 0 | 0 | 0 | 0 | 0 | 0 | 0
10 | 0.05 | 663.146 | 1 | 1 | 0.01026818 | 10 | 0.0485 | 0.9491626252 | 0.023724686 | 0.1194 | 0.003 | 10 | 0.0033 | 10 | 0.0025 | 2.981732 | 0.003785128 | 10 | 0.00025 | 100 | 0.00578036 | 0.9907626 | 0.0018805125
20 | 0.1297649 | 1067.5 | 1.1 | 1.512489 | 0.02 | 14.921875 | 0.07228471 | 1.21261 | 0.032310921 | 0.3581 | 0.0093 | 79.423 | 0.02800807 | 25 | 0.00659715 | 6.498081 | 0.008347308 | 79.16618 | 0.001989605 | 318.8175 | 0.01658592 | 2.272169005 | 0.00463038
22.5 | 0.152394165 | 1705.23 | 1.2 | 2.125126 | 0.03491027 | 29.375 | 0.1421827 | 1.463357 | 0.042258681 | 0.5968 | 0.0165 | 153.9893 | 0.068 | 50 | 0.0150792 | 11.08366 | 0.01445671 | 160.0492 | 0.004030567 | 474.5176 | 0.0235 | 3.096713 | 0.006566794
25 | 0.1764476 | 2463.11 | 1.3 | 3.178 | 0.06571241 | 42.890625 | 0.2073073 | 1.82026 | 0.059140911 | 0.756 | 0.022 | 218.842 | 0.1160976 | 75 | 0.0263886 | 17.27309667 | 0.0229901 | 400.0537 | 0.0100669 | 717.8005 | 0.03441753 | 4.007049 | 0.008829344
27.5 | 0.2019251 | 3841.67 | 1.4 | 4.148071 | 0.09856784 | 55 | 0.2652717 | 2.164502 | 0.075660091 | 1.0345 | 0.0333 | 269.1245 | 0.1600368 | 108 | 0.05 | 25.45411 | 0.03477552 | 557.1686 | 0.01404505 | 1103.539 | 0.0505 | 4.943648 | 0.01130949
30 | 0.22882686 | 5425.74 | 1.5 | 5.445027 | 0.1478508 | 74.58333 | 0.3570142 | 2.338704 | 0.084645811 | 1.2732 | 0.0447 | 301.6181 | 0.1918626 | 137 | 0.1 | 35.42688 | 0.04992168 | 878.6022 | 0.02212266 | 1589.898 | 0.0692 | 5.84698 | 0.01389869
32.5 | 0.2571527 | 7957.75 | 1.6 | 6.753649 | 0.203 | 100.7292 | 0.472 | 3.7197 | 0.157366666 | 1.512 | 0.0573 | 366.3327 | 0.272 | 160 | 0.15 | 46.84471 | 0.06831418 | 1053.067 | 0.02644034 | 2253.629 | 0.093 | 6.67161 | 0.01651182
35 | 0.2869027 | 12298.3 | 1.7 | 7.825975 | 0.2628435 | 131.6667 | 0.605 | 5.925144266 | 0.269697236 | 1.7549 | 0.0716 | 453.2889 | 0.388 | 180 | 0.2 | 59.36089 | 0.08976587 | 1308.761 | 0.03281681 | 2969.271 | 0.117 | 8.142643 | 0.02186727
37.5 | 0.318076875 | 20462.8 | 1.8 | 8.715809 | 0.3244463 | 180.5683 | 0.81 | 8.202837 | 0.363638296 | 1.9311 | 0.0836 | 604.0939 | 0.5614 | 200 | 0.25 | 72.61321 | 0.1139497 | 1609.706 | 0.04006759 | 3976.114 | 0.148 | 9.536058 | 0.02759711
40 | 0.3564356 | 32169.6 | 1.9 | 10.33127 | 0.4846126 | 245.7943 | 1.061437 | 10.36997 | 0.441967576 | 2.1327 | 0.0997 | 751.9661 | 0.7089 | 235 | 0.35 | 86.17749 | 0.1402691 | 1990.152 | 0.04924709 | 4791.348 | 0.172 | 10.88605 | 0.03370185
42.52604 | 0.3950083 | 61213.4 | 2 | 10.87196 | 0.5400547 | 314.394 | 1.29814 | 12.78362 | 0.513561616 | 2.3083 | 0.1156 | 959.0397 | 0.8495 | 285 | 0.5 | 99.61406 | 0.1679029 | 2447.623 | 0.05965926 | 5773.61 | 0.1995 | 14.3131 | 0.05475516
45.20833 | 0.434818482 | 111408 | 2.1 | 11.31198 | 0.5893366 | 344.2717 | 1.392217 | 15.74966 | 0.591127466 | 2.8296 | 0.1697 | 1172.8417 | 0.9516 | 320 | 0.6 | 112.4832 | 0.1958275 | 3105.203 | 0.07453715 | 7919.625 | 0.256 | 17.45373 | 0.08042843875
48.203125 | 0.477104 | 175070 | 2.2 | 11.7698 | 0.6427253 | 393.6821 | 1.523764 | 21.34179 | 0.708591176 | 3.1074 | 0.201 | 1589.1556 | 1.085 | 365 | 0.7 | 135.7459 | 0.249924 | 4021.6 | 0.09429204 | 10097.98 | 0.3099 | 19.40304 | 0.09895361
51.66667 | 0.5231023 | 261469 | 2.3 | 12.10813 | 0.6817401 | 441.6614 | 1.619735 | 26.27102 | 0.794886336 | 3.526 | 0.25 | 1846.696 | 1.14 | 480 | 0.9 | 157.3738 | 0.3 | 4794.609 | 0.1100949 | 14895.18 | 0.4208 | 23.94523 | 0.1377766
55.72917 | 0.573587 | 318310 | 2.4 | 13.03398 | 0.7844106 | 503.3885 | 1.720033 | 31.41275 | 0.872267896 | 3.6386 | 0.2634 | 2234.4944 | 1.1952 | 560 | 1 | 198.5561 | 0.3916667 | 5775.385 | 0.1289541 | 18235.69 | 0.496 | 27.81148 | 0.166151
60.41667 | 0.6274752 |  |  | 14.68146 | 0.9507371 | 643.0793 | 1.867863 | 37.23438 | 0.947088936 | 3.8727 | 0.2916 | 2672.9132 | 1.2373 | 660 | 1.1 | 221.5804416 | 0.4373698 | 7138.622 | 0.1532639 | 21965.38 | 0.575 | 31.93937 | 0.1892812
65.72917 | 0.6832199 |  |  | 15.27566 | 1.002073 | 787.4321 | 1.94353125 | 43.52336 | 1.016735676 | 4.118 | 0.3213 | 3343.7341 | 1.283 | 800 | 1.2 | 301.1807 | 0.562421875 | 8509.782 | 0.1757092 | 26456.24 | 0.66 | 38.9328 | 0.2189099
71.66667 | 0.7392739 |  |  | 15.98425 | 1.061622 | 922.6167 | 1.98595 | 59.54345 | 1.149 | 4.3736 | 0.3526 | 4879.5334 | 1.3594 | 1000 | 1.3 | 419.0198142 | 0.695 | 10302.13 | 0.2015495 | 30852.43 | 0.7257468 | 47.84352 | 0.243196
78.38542 | 0.7945287 |  |  | 17.40265 | 1.164293 | 1006.468 | 2.004621875 | 74.84109 | 1.232395221 | 4.6389 | 0.3852 | 6576.92 | 1.4178 | 1150 | 1.354 | 563.7012 | 0.8125 | 11782.94 | 0.2212695 | 36568.75 | 0.786 | 60.92946 | 0.2665322
86.66667 | 0.8496287 |  |  | 18.31341 | 1.219736 | 1106.59375 | 2.0219625 | 91.28609 | 1.284148101 | 5.5047 | 0.4897 | 8355.7472 | 1.4602 | 1550 | 1.45 | 619.1451 | 0.85 | 13757.46 | 0.2444575 | 43698.38 | 0.8421561 | 70.22187 | 0.2783169
97.44792 | 0.905657 |  |  | 19.49154 | 1.271072 | 1377.533 | 2.05445 | 111.5555 | 1.319848586 | 5.8307 | 0.5262 | 11408.9722 | 1.525 | 1840 | 1.5 | 767.8853 | 0.928515625 | 15254.59 | 0.2609 | 51799.15 | 0.89 | 92.48405 | 0.29678852
111.6667 | 0.9636964 |  |  | 20.51162 | 1.316248 | 1763.16875 | 2.085683 | 133.3971 | 1.341587081 | 6.1862 | 0.5631 | 13921.1641 | 1.5658 | 2250 | 1.55 | 954.6943 | 1 | 17178 | 0.2795382 | 63948.95 | 0.9317 | 125.8835 | 0.3128353
129.921875 | 1.024069 |  |  | 22.33177 | 1.369638 | 1988.659 | 2.099961 | 155.7487 | 1.354974331 | 6.7906 | 0.6189 | 19524.6519 | 1.6137 | 2800 | 1.6 | 1038.648 | 1.025 | 19343.67 | 0.2974116 | 71636.17 | 0.9482841 | 148.9463 | 0.3196992
151.4583 | 1.084055 |  |  | 24.87095 | 1.427136 | 2473.882 | 2.122 | 183.9644 | 1.365540516 | 7.2514 | 0.656 |  |  | 3450 | 1.65 | 1408.03 | 1.1 | 21447.04 | 0.312 | 78316.9 | 0.958 | 199.6902 | 0.3286946
175.1823 | 1.140174 |  |  | 26.62139 | 1.459992 | 2998.486 | 2.140285 | 231.982 | 1.376390326 | 7.7669 | 0.6929 |  |  | 4350 | 1.7 | 1784.493 | 1.148958 | 25961.25 | 0.335 |  |  | 250.5213 | 0.3342455
200 | 1.188944 |  |  | 29.98631 | 1.509278 | 4321.727 | 2.169689 | 279.1498 | 1.383211281 | 8.3445 | 0.7294 |  |  | 5500 | 1.75 | 1995.268 | 1.171484375 | 27907.63 | 0.3445 |  |  | 320.4974 | 0.3393557
225.2604 | 1.227877 |  |  | 33.96854 | 1.552404 | 5340.918 | 2.184404 | 331.8418 | 1.388736281 | 8.993 | 0.7651 |  |  | 7707.173 | 1.81 | 2625.76 | 1.222 |  |  |  |  | 367.4009 | 0.3417386
252.0833 | 1.258457 |  |  | 40.7236 | 1.607854 | 7549.033 | 2.20745 | 371.3607 | 1.391972381 | 9.7239 | 0.8 |  |  | 11862.9 | 1.89 | 3105.86 | 1.25 |  |  |  |  | 427.2164 | 0.3440261
282.03125 | 1.283158 |  |  | 66.30381 | 1.706449 | 10668.52 | 2.232514 | 447.849 | 1.396941051 | 10.5556 | 0.834 |  |  | 15839.16 | 1.945 | 5440.007 | 1.325 |  |  |  |  | 503.809 | 0.3462342
316.6667 | 1.304455 |  |  | 92.63375 | 1.75371 | 14976.52 | 2.2560875 | 613.9985 | 1.404 | 11.5139 | 0.8668 |  |  | 21076.04 | 2 | 6884.805 | 1.361667 |  |  |  |  | 598.4605 | 0.3483577
357.03125 | 1.324348 |  |  | 154.2793 | 1.803069 | 20003.46 | 2.274842 | 792.0462 | 1.410014626 | 12.627 | 0.8985 |  |  | 27280.89 | 2.05 | 9127.653 | 1.403333 |  |  |  |  | 702.1198 | 0.3503075
402.0833 | 1.342925 |  |  | 267.348 | 1.842225 | 28351.95 | 2.29532 |  |  | 13.9245 | 0.929 |  |  | 35288.48 | 2.1 | 10538.82 | 1.426276 |  |  |  |  | 889.9252 | 0.3532455
450.2604 | 1.3598 |  |  | 498.7078 | 1.885637 | 38978 | 2.3134 |  |  | 15.4364 | 0.9583 |  |  | 45641.68 | 2.15 | 15323.18 | 1.49 |  |  |  |  | 1034.257 | 0.3545271
500 | 1.374587 |  |  | 951.6156 | 1.92522 | 49250.68125 | 2.326471 |  |  | 17.1926 | 0.9862 |  |  | 59045.96 | 2.2 | 21718.62 | 1.55 |  |  |  |  | 1151.193 | 0.3548116
550.2604 | 1.38708 |  |  | 1943.638 | 1.965481 |  |  |  |  | 18.1717 | 0.9997 |  |  | 76412.45 | 2.25 | 27451.58 | 1.5875 |  |  |  |  | 1342.569 | 0.3550718
602.0833 | 1.397793 |  |  | 4446.313 | 1.999427 |  |  |  |  | 19.223 | 1.0128 |  |  | 98906.9 | 2.3 | 34628.19 | 1.625 |  |  |  |  | 1631.761 | 0.3554352
657.03125 | 1.407423 |  |  | 9720.583 | 2.008108 |  |  |  |  | 21.5576 | 1.038 |  |  | 128000 | 2.35 | 43625.56 | 1.662421875
716.6667 | 1.416667 | [8 empty] | 24.2312 | 1.0617 |  |  | 134764 | 2.36 | 58218.26 | 1.710625
783.8542 | 1.426194 | [8 empty] | 25.7073 | 1.073 |  |  | 141879.8 | 2.37 | 73137.16 | 1.7440625
866.6667 | 1.436572 | [8 empty] | 28.9693 | 1.0945 |  |  | 149364.3 | 2.38 | 95812.5 | 1.79
974.4792 | 1.448342 | [8 empty] | 32.7069 | 1.1145 |  |  | 157234.9 | 2.39 | 101556.6 | 1.800766
1116.667 | 1.462046 | [8 empty] | 36.9994 | 1.1332 |  |  |  |  | 109710.1 | 1.814437
1299.21875 | 1.477942 | [8 empty] | 41.9326 | 1.1507 |  |  |  |  | 112872.2 | 1.819037
1514.583 | 1.495153 | [8 empty] | 47.5937 | 1.1671 |  |  |  |  | 116398.3 | 1.823815
1751.823 | 1.512518 | [8 empty] | 50.7245 | 1.1749 |  |  |  |  | 123026 | 1.832322
2000 | 1.528878 | [8 empty] | 57.6411 | 1.1897
2252.604 | 1.543433 | [8 empty] | 61.4487 | 1.1968
2520.833 | 1.556828 | [8 empty] | 69.8172 | 1.2104
2820.3125 | 1.570068 | [8 empty] | 79.2602 | 1.2232
3166.667 | 1.584158416 | [8 empty] | 89.8521 | 1.2355
3570.3125 | 1.599835 | [8 empty] | 101.6548 | 1.2473
4020.833 | 1.616749 | [8 empty] | 114.6893 | 1.2585
4502.604 | 1.634282 | [8 empty] | 128.9635 | 1.2692
5000 | 1.651815 | [8 empty] | 144.4755 | 1.2795
5502.604 | 1.668845 | [8 empty] | 170.0542 | 1.2941
6020.833 | 1.685334 | [8 empty] | 218.8089 | 1.316
6570.3125 | 1.701359 | [8 empty] | 251.6962 | 1.3279
7166.667 | 1.716997 | [8 empty] | 312.1721 | 1.3454
7838.542 | 1.732557 | [8 empty] | 351.2499 | 1.3547
8666.667 | 1.749278 | [8 empty] | 405.5619 | 1.3655
9744.792 | 1.768629 | [8 empty] | 475.2387 | 1.3766
11166.67 | 1.792079208 | [8 empty] | 571.7558 | 1.3877
12992.1875 | 1.820364 | [8 empty] | 624.156 | 1.3919
15145.83 | 1.851279 | [8 empty] | 684.6762 | 1.3955
17518.23 | 1.881884 | [8 empty] | 756.2712 | 1.3982
20000 | 1.909240924 | [8 empty] | 817.8825 | 1.3995
22552.08 | 1.931106 | [8 empty] | 898.4243 | 1.4
25416.67 | 1.94802 | [8 empty] | 988.8238 | 1.4002
28906.25 | 1.961221
33333.33 | 1.971947
38932.29 | 1.981216